## Append1
Column1 | Column2 | Column3 | Column4 | Column5 | Column6 | Column7 | Column8 | Column9 | Column10 | Column11 | Column12 | Column13
warranty for | extra
linear power | output
Solar Cell | MonoPERC 182 mm
No. of Cells | 144 (6 × 24)
Dimensions | 2278±2 × 1134±2 × 30±1 mm
Weight | 31.6 kg (±5%)
Cable Cross Section Size | 4mm2(IEC),12 AWG(UL)
Junction Box | IP68 rated (3 bypassdiodes)
Max. System Voltage | DC 1500V
Operating Temperature | -40℃ ~ +85℃
Max. Fuse Rated Current | 30A
Front Static Load(snow,wind) | 5400Pa(112lb/ft2)
Back Static Load(wind) | 2400Pa(50lb/ft2)
Bifaciality | 70%±10%
Fire Resistance | ULType 1
Maximum Power at STC (Pmax) | 550W | 545W | 540W | 535W | 530W
Optimum Operating Voltage (Vmp) | 41.96V | 41.80V | 41.64V | 41.47V | 41.31V
Optimum Operating Current (Imp) | 13.11A | 13.04A | 12.97A | 12.90A | 12.83A
Open Circuit Voltage (Voc) | 49.90V | 49.75V | 49.60V | 49.45V | 49.30V
Short Circuit Current (Isc) | 14.00A | 13.93A | 13.86A | 13.79A | 13.72A
Module Efficiency | 21.3% | 21.1% | 20.9% | 20.7% | 20.5%
Operating Module Temperature | -40 °C to +85 °C |  |  | Maximum Series Fuse Rating | 25 A
Maximum System Voltage | 1500 V DC (IEC) |  | Power Tolerance |  | 0/+5 W
NMOT
Maximum Power at NMOT (Pmax) | 415.0W | 411.5W | 408.0W | 404.3W | 400.6W
Optimum Operating Voltage (Vmp) | 38.9V | 38.7V | 38.6V | 38.4V | 38.2V
Optimum Operating Current (Imp) | 10.67A | 10.63A | 10.58A | 10.53A | 10.47A
Open Circuit Voltage (Voc) | 46.9V | 46.7V | 46.5V | 46.4V | 46.3V
Short Circuit Current (Isc) | 11.22A | 11.18A | 11.13A | 11.08A | 11.02A
Rearside Power Gain | 5% | 15% | 25%
Maximum Power at STC (Pmax) | 567W | 621W | 675W
Optimum Operating Voltage (Vmp) | 41.8V | 41.8V | 41.9V
Optimum Operating Current (Imp) | 13.59A | 14.88A | 16.18A
Open Circuit Voltage (Voc) | 49.5V | 49.5V | 49.6V
Short Circuit Current (Isc) | 14.48A | 15.86A | 17.24A
| 21.9% | 24.0% | 26.1%
[image]
Nominal Module Operating Temperature (NMOT) | 42 ± 2 °C
Nominal Cell Operating Temperature | 45 ± 2 °C
Temperature Coefficient of Pmax | -0.36%/°C
Temperature Coefficient of Voc | -0.304%/°C
Temperature Coefficient of Isc | 0.050%/°C